## Werkstoff
001 | DIN 1.4571 (316Ti stainless)
002 | Ck15 (carbon steel)
003 | DIN 1.4310
004 | DIN 1.4112 (440B stainless)
005 | C45k (carbon steel)
007 | DIN 1.5415
008 | BUMA 3
009 | DIN 8.8
010 | St70-2 (carbon steel)
011 | DIN 1.0570 (carbon steel)
012 | Aluminum + steel
013 | 5.8
014 | DIN 10.9
015 | DIN 1.4313 (400 series stainless)
016 | Hardened steel
017 | A2 (304 stainless)
018 | A4 (316 stainless)
019 | DIN 1.4303 (305 stainless)
020 | DIN 0.7040
021 | 45H (steel)
023 | DIN 1.0425 (carbon steel)
024 | DIN 1.0402 (carbon steel)
025 | DIN 1.0503 (carbon steel)
026 | DIN 1.0037 (carbon steel)
027 | DIN 1.4401 (316 stainless)
028 | DIN 1.4507 (Ferralium Alloy 255)
029 | DIN 1.0255 (carbon steel)
030 | DIN 1.4539 (904L stainless)
031 | DIN 1.4301 (304 stainless)
032 | DIN 1.6582 (4340 alloy steel)
034 | DIN 1.4104 (430F stainless)
035 | DIN 12.9
036 | 8
037 | St42-3 (carbon steel)
038 | 5.6
039 | DIN 2.4610 (Hastelloy C4)
040 | GG25
041 | Vergütungsstahl
042 | DIN 1.3343 (M2 tool steel)
043 | DIN 1.4541 (321 stainless)
044 | 10
045 | DIN 1.7225 (41140 alloy steel)
046 | DIN 1.4828 (309 stainless)
047 | DIN 1.7709
049 | Ta 2,5W
050 | Tantal (rein)
051 | Federstahl
052 | DIN 1.2344 (H13 tool steel)
053 | DIN 1.6565 (4340 alloy steel)
055 | DIN 1.2379 (D2 tool steel)
056 | DIN 2.4617 (Hastelloy B2)
058 | St37.4 (carbon steel)
059 | DIN 1.4006 (410 stainless)
061 | DIN 1.7219
062 | DIN 1.6580 (4340 alloy steel)
063 | DIN 1.2344 (H13 tool steel)
064 | DIN 1.7218 (4130 alloy steel)
065 | DIN 1.1181 (C35E - QT)
066 | DIN 1.5662
067 | DIN 1.6562
068 | Ferro-Titanit-U
070 | DIN 1.4923
071 | DIN 2.4602 (Hastelloy C22)
072 | DIN 1.4435 (316L stainless)
073 | Ferro-Titanit-N128
075 | DIN 1.4404 (316L stainless)
076 | DIN 1.4439 (317L stainless)
077 | DIN 1.8550 (nitrided alloy steel)
078 | DIN 1.3343 (M2 tool steel)
079 | DIN 1.0601 (C60)
080 | DIN 1.2363 (A2 tool steel)
081 | DIN 1.4462 (duplex alloy)
082 | Recoma 28
083 | GG20
084 | Guss
085 | A4 - 70
086 | Stellite 21
088 | DIN 2.4600 (Hastelloy B3)
089 | DIN 1.4112 (440B stainless)
090 | DIN 1.4122 (stainless steel)
091 | DIN 1.4057
092 | DIN 1.7711
093 | CPM 420
094 | Vacumax 170
095 | Ovako 225 A
096 | DIN 2.4819 (Hastelloy C276)
097 | DIN 1.0305 (St 35.8)
098 | DIN 1.0460
099 | 2H
101 | DIN 1.6541
102 | St 27
103 | DIN 1.0122 (ST 37K)
104 | DIN 2.4605 (alloy 59)
105 | DIN 1.7227
106 | DIN 1.2343 (H11 tool steel)
107 | FerroTitanitCromoni
108 | DIN 1.4021 (420 stainless)
109 | DIN 3.7164 (Ti6 Al 4V)
110 | DIN 1.8519
111 | DIN 1.4408
112 | DIN 1.2714
113 | DIN 1.1120 (GS 20Mn5)
114 | CPM 10V
116 | DIN 1.2379
117 | DIN 1.4125
118 | CPM REX M4
119 | DIN 1.2343
122 | DIN 1.4108 (LC200N)
123 | DIN 1.4108 (LC200N)
124 | DIN 1.4112-X
125 | DIN 1.4112-X
126 | DIN 1.4301
127 | DIN 1.0619
128 | DIN 1.4545
129 | DIN 1.0715 (11SMn30+C)
130 | DIN 1.8509
131 | DIN 1.2601
132 | DIN 1.2312
133 | DIN 1.3505
134 | SARASTEL 1
136 | DIN 2.4660
137 | Böhler M390
138 | DIN 1.4529
139 | DIN 1.4021
140 | DIN 1.4713
141 | DIN 1.4980
142 | DIN 2.4668
143 | DIN 2.4856
144 | DIN 1.4401
145 | DIN 1.4307
146 | DIN 1.4568
147 | DIN 1.4542
148 | DIN 1.3302
149 | DIN 1.4112
200 | Carbon steel
201 | Carbon steel + NiAg
203 | Carbon steel
204 | DIN 1.4571
205 | Carbon steel + NiAg
206 | 5.8 zinc
207 | DIN 8.8 zinc
208 | 10 zinc
209 | GG + 92Shore A
211 | 1.4313 + 1.4571
212 | 1.4112 + TiN
213 | 0.7040 + boriert
215 | St52-3 + Rg7
216 | 1.5415 + boriert
219 | 1.4112 + boriert
220 | DIN 1.4112
220 | DIN 1.4112
221 | A4 + Graphite
222 | A3C
223 | Kalrez Comp. 4079
224 | 8 zinc
225 | 1.4401+Stell.+Carbon
226 | 1.4507 + Cr2O3
227 | 1.4571 + Chromoxid
229 | 1.4539+vernickelt
230 | federstahl verzinkt
231 | GG25 + 98 ShA
232 | 0.7040+boriert+NiAg
233 | Stahl verzinkt
234 | Alu + Mineralwolle
235 | 1.4112 ionitriert
236 | 1.4571 + Stellite
237 | 1.4313+NiAg
238 | GSF-40Cr4N
239 | Silicon 70ShA
240 | Steel + 92ShA
241 | GG25 + 80 ShA
242 | 1.4112+boriert
243 | 1.4301+CrC/NiCr
244 | 1.4541+NiAg
245 | 1.0037 zinc
246 | 2.4610 (HC4)+TiN
247 | 1.2379 + Chromoxid
248 | DIN 1.4112 + DLC
249 | 1.0570 + Stellite
250 | 1.4112+CrC CVD
251 | Stahl + Ortex
252 | C15 zinc
253 | Steel + Bronze
254 | 1.4112+Chromnitrid
255 | 1.4112+TiCN CVD
256 | 1.4112+TiCN PVD
257 | 1.4112 geh. + WC
258 | 1.4539 + Cr2O3
259 | 1.4507 + TiN
260 | 2.4617 (HB2) + TiN
261 | 1.4112 + TIN + WC
262 | SiC + DLC
263 | A3C (St zinc)
264 | Steel boriert
265 | 1.4541 + PTFE
266 | 1.4539+Cr2O3
267 | 1.4313 ionitriert
268 | 1.4301 + boriert
269 | 2.4617 (HB2)+TiN
270 | DIN 1.2379 nitrided (D2 tool steel nitrided)
271 | Federstahl verzinkt
272 | 1.4112 + Cr3C2NiCr
273 | 2.4602 (HC22)+TiN
275 | 1.4539+TiN
276 | 1.4539 + LW5-Beschi
277 | 0.7040+nitriert
278 | 2.4617+1.4571
279 | NiAg+ChemCoat 2018
280 | NiAg + ChemCoat2020
281 | 1.4571+TiN
284 | Carbon + PTFE
285 | Stahl + RAL 6011
286 | DIN 1.4571 + kolst.
287 | Kohle+Chem Coat
288 | 1.2344 ionitriert
289 | 3.6 vzk
290 | 1.4571+Chrom
291 | 1.4571+Hartchrom
293 | 1.4112 ion. + Diako
294 | 1.4401 + Z600
295 | 1.8550 ionitriert
296 | 1.8550+gasnitriert
297 | 1.4112+Dynamant
298 | SiC+Dynamant
299 | ZrO2+Dynamant
300 | 2.4610 (HC4)+1.4571
302 | 1.4112chem.verni.
303 | 1.4112 ion. + WC
304 | GZN
305 | ZrO2 + DLC
306 | 1.4539
307 | Messing
309 | PVC
310 | Inconel 600
311 | HC4+ Stellite
312 | 1.4112+TiN+WC
314 | 4.6 vzk
317 | 2.4600 (HB3)+kolst.
318 | A4 + Ag
319 | 2.4600 (HB3) + TiN
320 | ESU-N
321 | NiAg + DLC
322 | Kohle + DLC
323 | 1.4112 + Cr3O2
324 | CrV-Stahl geh. ver.
326 | 1.3343+PTFE
327 | Inconel 718 + Ag
328 | 6 vzk.
329 | 1.4571+Inchromieren
330 | 1.4539kolsterisiert
331 | 1.4462 + kolst.
332 | 1.4507 + kols.
333 | 2.4669 + Ag
334 | 1.4462+2.4610
335 | 1.4112 ion.+kugelg.
337 | 1.2343 ionitriert
338 | Chrom-Vanadium
339 | 1.4539+kolst+DLC
340 | 1.8550+ionit+WC
341 | 1.4112 ion.+WC-Co
342 | 2.4610kolsterisiert
343 | 1.4112 ion.+WC-Co
344 | 1.4112+WC-Kobalt
345 | 1.2379 + ionitriert + WC
346 | 1.2343 ion. + WC
347 | Stahl feuerverzinkt
348 | ESU-N ionitriert
349 | DIN 1.4112 + Maxit + WC
350 | 1.4507 + Maxit.W-C:
351 | 1.4112ion MaxitWCH2
352 | DIN 1.4112 + Maxit CrN-Mod
353 | 1.2344 ion+kugelges
354 | 1.2344 ESU - ion.
355 | 1.2344+MaxitCrN-Mod
356 | 2.4605 + 1.4571
357 | 2.4605(alloy59)+TiN
358 | 1.2343+CoatingK
359 | 1.3343+CoatingK
360 | 1.4313+CoatingK
361 | 1.2344ESU-MaxitCrN
362 | 1.2343+ion+MaxitCrN
363 | 1.3343 geh+MaxitCrN
364 | 1.7225 gasnitriert
365 | 1.2344 ESU- ion.+WC
366 | 1.4112+Dylyn180
367 | ZrO2 + Dylyn 180
368 | ESU-N+kugelgest.
369 | 1.2714+MaxitCrN-Mod
370 | 1.4112geh.+kugelstr
371 | 1.6580 + Cr3C2
372 | 1.4112gehä+stellite
374 | 1.4313+1.4571+Dylyn
375 | 2.4602+Dylyn180
376 | A4+Dylyn180
377 | 1.3343+Dylyn180
378 | Inconel 600 + Ag
379 | 2.4610+MaxitCrN-Mod
380 | 1.4112ion.+MaxitCrN
381 | 1.4571+kolst+C4C30
382 | 1.4313+MaxitCrN-Mod
383 | 1.0570+MaxitCrN-Mod
384 | 1.6582+MaxitCrN-Mod
385 | 1.4313 + WC
386 | 1.2344 + Dylyn180
387 | 1.4125+TiCN
388 | 1.2343+ion+kugelstr
389 | 1.4112+WC+Maxit
390 | VA+PTFE
391 | 1.2344 ion. + WC
392 | 10.9 vzk.
393 | 1.7218 + vzk.
394 | 1.2379+MaxitCrN-Mod
395 | 1.4507 + Dylyn 180
396 | Stahl + PTFE
397 | 1.2379+Chromoxid+WC
398 | 1.8550 ion.MaxitCrN
399 | 1.8521 ionitriert
400 | 1.4571+MaxitCrN Mod
401 | 1.4112 ion+Kaniflon
402 | 1.4571+kol+MaxitCrN
403 | Ferralium+WC(LW-5)
404 | 2.4819 + TiN
405 | 1.4021 gehärtet
406 | 1.3505+MaxitCrN-Mod
407 | 1.4021+MaxitCrN-Mod
408 | 1.4108+Maxit CrNMod
409 | 1.4462+kolst.+LW5
410 | 2.4660 kolster.
411 | 1.4418 + 1.4571
412 | 1.4108 ionitriert
413 | 1.4418 + Psolid
414 | 1.4112 + Psolid
415 | 1.4112+Psolid+Maxit
416 | 1.3343 + W-C:H
417 | 1.4404 + 1.4571
418 | 2.4819 + 1.4571
420 | 1.4571 + Tantaline
421 | 1.3343+nitr+flu CrN
422 | 1.7711 + 3.1
423 | 2.4668kolsterisiert
424 | 2.4610kolst. +Maxit
425 | 2.4610 + DLC
426 | 1.4404 + kolster.
427 | 1.4112 + TLS415.060
428 | 1.2343ionTLS415.060
429 | 1.4112+MaxCrN-Mod
430 | 2.4856+Graphit
431 | 1.4301kolsterisiert
432 | 1.4301+MaxitCrN-Mod
433 | 1.4301+kaltnitriert
434 | 1.4404+kols.+MaxCrN
435 | 1.4571+kaltnit+CrNM
436 | 2.4819(HC276)+kolst
437 | 1.8550+nitr+Cr+CrN
438 | 1.4404+kaltnit+MaxCrN
439 | 1.3302+DLC
440 | 1.4112(200°C)+DLC
441 | 1.4310+DLC
442 | 1.2379+PTFE
443 | 1.2379+ionitriert+Maxit
500 | Graphit
501 | Novapress Multi
502 | Carbon
503 | PTFE
504 | Carbon
505 | PTFE + 10% Carbon
506 | Silicon carbide
507 | Zirconium oxide
508 | Epple 33
509 | Viton
510 | ITC
511 | Thermoflon 6230
512 | GYLON-B
513 | EPDM
514 | 64 Shore A
515 | Bume 5
516 | Statotherm
517 | BURAGRAF 6030
518 | Torlon
519 | Klüberplast LD
520 | Isartherm Flex 6050
522 | Klinger SIL C4400
523 | SIMRIZ
525 | Fiber
526 | Z-700 (Zirkonoxid)
527 | Thermoflon
528 | Zymaxx
529 | Chesterton 477-1
530 | 64 ShD-H
531 | Viton / PTFE
533 | Perflourelas.(FFKM)
534 | Thermoflon-TR 6232
535 | Chemstar L 6226/L
536 | Buragraf
537 | GARFITE N
538 | Isartherm 6011 A
539 | Isatherm 6011/B
540 | LATTYFLON 4789
541 | GRAFIFLEX 40
542 | ZrO2 (Mg-stab.)
546 | Buramex SF 6335
547 | U-N blau
548 | Gylon blau
549 | Silikon 70Shore A
550 | Perbunan
551 | PTFE + 25% Glas
552 | 92 Shore A
553 | TecHNOX 2000 (ZrO2)
554 | Silicon-Kauts.VMQ70
555 | Gylon-W
556 | Kunststoff
557 | Kalrez Comp. 3018
558 | Acrylglas
559 | Statotherm HT
560 | Silikonbasis
561 | Statotherm 9593-HD
562 | NB
563 | MAKROLON
564 | IGLIDUR L100
565 | Dichtstoff
566 | Wolframcarbid
567 | IGLIDUR W300
568 | NBR 70
569 | Gylon HP 3560
570 | Graphit 9591
571 | Glimmerlamelle
572 | BURASOL-U
573 | IFG 5500
574 | LATTYFLON 4788
575 | M5
576 | Graphit / verpresst
577 | TECHNOX 3000 (ZrO2)
578 | PEEK natur
579 | ISOPLAN 1100
580 | Al2O3 99,7%
581 | Garlock 200i
582 | Garlock 98i
583 | Isolast J8325
584 | Kohlefaser 6046
585 | LATTYFLON 4758
586 | Garlock Style 8093
587 | ISOPLAN 750
588 | Wärmedämmplatte
589 | 1.4541+Graphit
590 | Style 98
591 | GARLITE 200
592 | Astralon
593 | Polyesterfolie
594 | Hartpapier, lamin.
595 | Iglidur G
596 | FFKM G80T
597 | FFKM
598 | Perlast G75S
599 | ProPack S6 "Oko"
600 | 6225L-Burasoft
700 | Guss Alu
701 | Nickel silver
703 | DIN 2.0966
704 | MS58
705 | DIN 2.1052 (CuSn12)
706 | Aluminium
709 | 2.1052
710 | Copper
711 | AlMg3 + RAL 6011
712 | Messing
713 | EO-Messing
714 | Kupfer geglüht
715 | SINT A 50
716 | Aluminium Bronze
717 | Messing vernickelt
811 | Resopal
812 | Viton-FDA
813 | Isatherm 6051
814 | Kalrez comp.6375
815 | Perlast ICE G75LT
816 | K46 (FFKM)
817 | Chemrez 615
818 | Kalrez Spectrum7090
819 | PTFE-FDA
820 | SiC-FDA
821 | ZrO2-FDA
822 | Thermoflon 6230/SL
823 | TECAPEEK-PVX black
824 | Hartglas
825 | Frathernit SG
826 | Silicon/FEP-FDA
827 | AFM 34
828 | EPDM - FDA
829 | SiC30
830 | SiC15
831
832 | PEEK + 30% Glass filled